## Tabelle1
Experiment | Power output [W/m^2] | c([Ru(bpy(3]Cl2) [M] | c(Na2S2O8) [M] | c(buffer) [M] | pH [-] | buffer used | rate | annotations
MRG-059-ZM-1-1 | 6.637 | 1e-05 | 0.006 | 0.1 | 9.6 | 4 | 0.01446 | new vial in use
MRG-059-ZM-1-2 | 6.637 | 1e-05 | 0.006 | 0.1 | 9.6 | 4 | 0.01412
MRG-059-ZM-1-3 | 6.637 | 1e-05 | 0.006 | 0.1 | 9.6 | 4 | 0.01439
MRG-059-ZM-1-4 | 6.637 | 1e-05 | 0.006 | 0.1 | 9.6 | 4 | 0.01393
MRG-059-ZM-1-5 | 6.637 | 1e-05 | 0.006 | 0.1 | 9.6 | 4 | 0.01348
MRG-059-ZM-1-6 | 6.637 | 1e-05 | 0.006 | 0.1 | 9.6 | 4 | 0.01343
MRG-059-ZM-1-7 | 6.637 | 1e-05 | 0.006 | 0.1 | 9.6 | 4 | 0.01335
MRG-059-ZM-1-8 | 6.637 | 1e-05 | 0.006 | 0.1 | 9.6 | 4 | 0.01358
MRG-059-ZM-1-9 | 6.637 | 1e-05 | 0.006 | 0.1 | 9.6 | 4 | 0.0136
MRG-059-ZM-1-10 | 6.637 | 1e-05 | 0.006 | 0.1 | 9.6 | 4 | 0.01447
MRG-059-ZM-1-11 | 6.637 | 1e-05 | 0.006 | 0.1 | 9.6 | 4 | 0.01418
MRG-059-ZM-1-12 | 6.637 | 1e-05 | 0.006 | 0.1 | 9.6 | 4 | 0.01431
MRG-059-ZN-1-1 | 6.637 | 5e-05 | 0.006 | 0.1 | 9.6 | 4 | 0.0119 | MRG-059-ZN-1A
MRG-059-ZN-1-2 | 6.637 | 5e-05 | 0.006 | 0.1 | 9.6 | 4 | 0.01122 | MRG-059-ZN-1B
MRG-059-ZN-2-1 | 6.637 | 0.0001 | 0.006 | 0.1 | 9.6 | 4 | 0.00902 | MRG-059-ZN-2A
MRG-059-ZN-2-2 | 6.637 | 0.0001 | 0.006 | 0.1 | 9.6 | 4 | 0.00883 | MRG-059-ZN-2B
MRG-059-ZN-3-1 | 6.637 | 2e-06 | 0.006 | 0.1 | 9.6 | 4 | 0.01231 | MRG-059-ZN-3A
MRG-059-ZN-3-2 | 6.637 | 2e-06 | 0.006 | 0.1 | 9.6 | 4 | 0.01196 | MRG-059-ZN-3B
MRG-059-ZN-4-1 | 6.637 | 1e-06 | 0.006 | 0.1 | 9.6 | 4 | 0.01137 | MRG-059-ZN-4A
MRG-059-ZN-4-2 | 6.637 | 1e-06 | 0.006 | 0.1 | 9.6 | 4 | 0.01142 | MRG-059-ZN-4B
MRG-059-ZN-5-3 | 6.637 | 1e-05 | 0.006 | 0.1 | 9.6 | 4 | 0.01409 | MRG-059-ZN-5C
MRG-059-ZN-5-4 | 6.637 | 1e-05 | 0.006 | 0.1 | 9.6 | 4 | 0.01229 | MRG-059-ZN-5D
MRG-059-ZN-5-5 | 6.637 | 1e-05 | 0.006 | 0.1 | 9.6 | 4 | 0.01425 | MRG-059-ZN-5E
MRG-059-ZN-5-8 | 6.637 | 1e-05 | 0.006 | 0.1 | 9.6 | 4 | 0.0135 | MRG-059-ZN-5H
MRG-059-ZN-5-9 | 6.637 | 1e-05 | 0.006 | 0.1 | 9.6 | 4 | 0.01252 | MRG-059-ZN-5I
MRG-059-ZN-7-1 | 6.637 | 5e-06 | 0.006 | 0.1 | 9.6 | 4 | 0.01377 | MRG-059-ZN-7A
MRG-059-ZN-7-2 | 6.637 | 5e-06 | 0.006 | 0.1 | 9.6 | 4 | 0.0141 | MRG-059-ZN-7B
MRG-059-ZN-8-1 | 6.637 | 1e-05 | 0.01 | 0.1 | 9.6 | 4 | 0.01488 | MRG-059-ZN-8A
MRG-059-ZN-8-2 | 6.637 | 1e-05 | 0.01 | 0.1 | 9.6 | 4 | 0.01436 | MRG-059-ZN-8B
MRG-059-ZN-9-1 | 6.637 | 1e-05 | 0.001 | 0.1 | 9.6 | 4 | 0.00826 | MRG-059-ZN-9A
MRG-059-ZN-9-2 | 6.637 | 1e-05 | 0.001 | 0.1 | 9.6 | 4 | 0.00828 | MRG-059-ZN-9B
MRG-059-ZN-10-1 | 6.637 | 1e-05 | 0.003 | 0.1 | 9.6 | 4 | 0.01245 | MRG-059-ZN-10A
MRG-059-ZN-10-2 | 6.637 | 1e-05 | 0.003 | 0.1 | 9.6 | 4 | 0.01247 | MRG-059-ZN-10B
MRG-059-ZN-11-1 | 3.363 | 1e-05 | 0.006 | 0.1 | 9.6 | 4 | 0.01063 | MRG-059-ZN-11A
MRG-059-ZN-11-2 | 3.363 | 1e-05 | 0.006 | 0.1 | 9.6 | 4 | 0.00898 | MRG-059-ZN-11B
MRG-059-ZN-13-1 | 10.177 | 1e-05 | 0.006 | 0.1 | 9.6 | 4 | 0.01655 | MRG-059-ZN-13A
MRG-059-ZN-13-2 | 10.177 | 1e-05 | 0.006 | 0.1 | 9.6 | 4 | 0.01682 | MRG-059-ZN-13B
MRG-059-ZN-14-1 | 25.221 | 1e-05 | 0.006 | 0.1 | 9.6 | 4 | 0.02476 | MRG-059-ZN-14A
MRG-059-ZN-14-2 | 25.221 | 1e-05 | 0.006 | 0.1 | 9.6 | 4 | 0.02543 | MRG-059-ZN-14B
MRG-059-ZN-15-1 | 6.637 | 1e-05 | 0.006 | 0.1 | 8.6 | 4 | 0.01049 | MRG-059-ZN-15A
MRG-059-ZN-15-2 | 6.637 | 1e-05 | 0.006 | 0.1 | 8.6 | 4 | 0.01046 | MRG-059-ZN-15B
MRG-059-ZN-21-1 | 6.637 | 0 | 0 | 0 | 7 | 0 | 0 | MRG-059-ZN-21neg_control
MRG-059-ZO-1-1 | 6.637 | 1e-05 | 0.006 | 0.1 | 9.6 | 4 | 0.01331 | MRG-059-ZO-1A
MRG-059-ZO-1-2 | 6.637 | 1e-05 | 0.006 | 0.1 | 9.6 | 4 | 0.01294 | MRG-059-ZO-1B
MRG-059-ZO-1-3 | 6.637 | 1e-05 | 0.006 | 0.1 | 9.6 | 4 | 0.0118 | MRG-059-ZO-1C
MRG-059-ZO-2-1 | 6.637 | 2e-05 | 0.006 | 0.1 | 9.6 | 4 | 0.01189 | MRG-059-ZO-2A
MRG-059-ZO-2-2 | 6.637 | 2e-05 | 0.006 | 0.1 | 9.6 | 4 | 0.01202 | MRG-059-ZO-2B
MRG-059-ZO-3-1 | 4.779 | 1e-05 | 0.006 | 0.1 | 9.6 | 4 | 0.01073 | MRG-059-ZO-3A
MRG-059-ZO-3-2 | 4.779 | 1e-05 | 0.006 | 0.1 | 9.6 | 4 | 0.01104 | MRG-059-ZO-3B
MRG-059-ZO-4-1 | 6.637 | 1e-05 | 0.006 | 0.1 | 10 | 4 | 0.01392 | MRG-059-ZO-4A
MRG-059-ZO-4-2 | 6.637 | 1e-05 | 0.006 | 0.1 | 10 | 4 | 0.01409 | MRG-059-ZO-4B
MRG-059-ZO-5-1 | 6.637 | 1e-05 | 0.006 | 0.1 | 10.4 | 4 | 0.01335 | MRG-059-ZO-5A
MRG-059-ZO-5-2 | 6.637 | 1e-05 | 0.006 | 0.1 | 10.4 | 4 | 0.01359 | MRG-059-ZO-5B
MRG-059-ZO-6-1 | 6.637 | 1e-05 | 0.006 | 0.1 | 10.9 | 4 | 0.01399 | MRG-059-ZO-6A
MRG-059-ZO-6-2 | 6.637 | 1e-05 | 0.006 | 0.1 | 10.9 | 4 | 0.01351 | MRG-059-ZO-6B
MRG-059-ZO-7-1 | 6.637 | 1e-05 | 0.006 | 0.1 | 9.2 | 4 | 0.01179 | MRG-059-ZO-7A
MRG-059-ZO-7-2 | 6.637 | 1e-05 | 0.006 | 0.1 | 9.2 | 4 | 0.01222 | MRG-059-ZO-7B
MRG-059-ZO-8-1 | 6.637 | 0 | 0.006 | 0.1 | 9.6 | 4 | 0.01026 | MRG-059-ZO-8A
MRG-059-ZO-9-1 | 6.637 | 0 | 0 | 0 | 7 | 0 | 0.99898 | MRG-059-ZO-9A
MRG-059-ZP-2-1 | 6.637 | 1e-05 | 0.006 | 0.1 | 9.6 | 4 | 0.01236
MRG-059-ZP-2-2 | 6.637 | 1e-05 | 0.006 | 0.1 | 9.6 | 4 | 0.01283

## Buffer numbers
buffer | number
HOAc/NaOAc | 1
KH2PO4/K2HPO4 | 2
NH4Cl/NH3 | 3
NaHCO3/Na2CO3 | 4
NaHCO3/NaOH | 5
Na2HPO4/NaOH | 6
NaHCO3/Na2CO3/Na2SiF6 | 7
NaHCO3/Na2SiF6 | 8